## Sn
膜厚=电流密度*时间*电流效率*原子量/965/金属密度/电荷数
| 处理槽长度 | 间距 | 单位端子电镀面积 | 总电镀面积 | 电流 | 电流密度 | 速度/min | 单个工程处理时间/s | 电流效率 | 理论膜厚
C23 contact | 1200 | 4.8 | 0 | 0 | 40 | #DIV/0! | 8 | 9 | 85% | #DIV/0!
C24 TOP CONT | 1200 | 10 | 343.404 | 41208.48 | 40 | 9.70674 | 5 | 14.4 | 85% | 1.006267
| 850 | 15 | 2.895 | 164.05 | 0.1 | 6.095703
900
| 800 | 5 | 900 | 144000 | 250 | 17.36111
21.131

## Ni
0.03809524
膜厚=电流密度*时间*电流效率*原子量/965/金属密度/电荷数
| 处理槽长度 mm | 间距 mm | 单位端子电镀面积 mm² | 总电镀面积 mm² | 电流 A | 电流密度 A/dm² | 速度/min | 单个工程处理时间/s | 电流效率 | 理论膜厚 um
5138信号端子 | 720 | 20 | 0 | 0 | 20 | #DIV/0! | 4 | 10.8 | 85% | #DIV/0!
C23 contact | 1200 | 4.8 | 0 | 0 | 40 | #DIV/0! | 8 | 9 | 85% | #DIV/0!
C24 TOP CONT | 1200 | 22 | 343.404 | 18731.13 | 40 | 21.35483 | 5 | 14.4 | 85% | 0.8998274
C24 BOT CONT | 1200 | 22 | 280.7378 | 15312.97 | 40 | 26.12165 | 6 | 12 | 85% | 0.9172389
5650 100 | 720 | 7 | 182.1198 | 18732.32 | 40 | 21.35347 | 5 | 8.64 | 85% | 0.539862
5651 200 | 720 | 10.16 | 221.67 | 15708.9 | 40 | 25.46328 | 5 | 8.64 | 85% | 0.643767
TL | 800 | 10.8 | 156.24 | 11573.33 | 60 | 51.84332 | 5 | 9.6 | 70% | 1.188636
镀铟 | 800 | 2.2 | 17.664 | 6423.273 | 8 | 12.45471 | 3 | 16 | 98% | 0.6662947
| 800 | 2.2 | 15.36 | 5585.455 | 8 | 14.32292 | 3 | 16 | 98% | 0.7662389
| 800 | 31.5 | 1609.65 | 40880 | 30 | 7.338552 | 7 | 6.857143 | 70% | 0.1201817
| 800 | 31.5 | 1609.65 | 40880 | 12 | 2.935421 | 7 | 6.857143 | 90% | 0.06180773
| 650 | 12 | 217.6 | 11786.67 | 0.3 | 0.2545249 | 4.5 | 8.666667 | 80% | 0.006020867
| 800 | 12 | 240 | 16000 | 20 | 12.5 | 4 | 12 | 100% | 0.5117737
| 3200 | 19 | 758.592 | 127762.9 | 140 | 10.9578 | 3.5 | 54.85714 | 100% | 2.050894
| 250 | 15 | 15.04 | 250.6667 | 1 | 39.89362 | 4 | 3.75 | 90% | 0.4593713
| 780 | 2 | 16.88 | 6583.2 | 7 | 10.63313 | 8 | 5.85
| 165 | 2.99 | 28.8 | 1589.298 | 1 | 6.292088
.
1354 | 800 | 14 | 165.6 | 9462.857 | 10 | 10.56763 | 3 | 16 | 100% | 0.5768786
|  | 22 | 280.7378 | #VALUE! | 40 | #VALUE! | 6 | #VALUE! | 85% | #VALUE!

## Au
膜厚=电流密度*时间*电流效率*原子量/965/金属密度/电荷数
| 模具可镀（处理槽）周长 | 间距 | 单位端子电镀面积 | 总电镀面积 | 电流 | 电流密度 | 速度/min | 单个工程处理时间/s | 电流效率 | 理论膜厚 | 实际膜厚 | 端子膜厚要求 | 需要的喷柜的数量
5138信号端子 | 280 | 20 | 22.5 | 315 | 0.8 | 25.39683 | 4 | 4.2 | 0.18 | 0.2030873 | 0.2 | 0.5μm min | 3
C23 contact | 280 | 4.8 | 8.288 | 483.4667 | 2.5 | 51.70987 | 8 | 2.1 | 0.14 | 0.1608061 |  | 0.7μm min | 5 | +1 | 0.22 | 12000 | 2640
C24 TOP CONT | 280 | 22 | 42 | 534.5455 | 2 | 37.41497 | 5 | 3.36 | 0.18 | 0.2393529 |  | 0.7μm min | 5 |  | 1.14 | 6000 | 6840
C24 BOT CONT | 280 | 22 | 36.64 | 466.3273 | 2 | 42.88833 | 6 | 2.8 | 0.16 | 0.2032351 |  | 0.76μm min | 6 |  | 1.06 | 6000 | 6360
8332 | 500 | 2.54 | 22 | 4330.709 | 3.5 | 8.081818 | 5 | 6 | 0.25 | 0.1282277 | [6 empty] | 15840
| 500 | 2 | 13.28 | 3320 | 2.5 | 7.53012 | 5 | 6 | 0.25 | 0.1194744
| 650 | 16 | 6 | 243.75 | 0.25 | 10.25641 | 4 | 9.75 | 0.5 | 0.5288733
| 800 | 12 | 240 | 16000 | 20 | 12.5 | 5 | 9.6 | 1.5 | 1.903944
|  |  |  | #DIV/0! | 2.25 | #DIV/0! | 6 | 0 | 2.5 | #DIV/0!
240
21.131