## 3.27
U4测试数据 | 11.2 | 11.2 | 10.6 |  | 前处理随机数 | R2测试数据 | 10.8 | 10.8 | 前处理随机数
| 11.1 | 11.1 | 10.9 |  |  |  | 50.1 | 49.1
| 11.3 | 11.3 | 10.3 |  |  |  | 12 | 11.4
| 11.1 | 11.1 | 10.6 |  |  |  | 12 | 11
| 30.2 | 30.2 | 29.3 |  |  |  | 11.9 | 10.9
| 13 | 13 | 12.1 |  |  |  | 214.3 | 213.4 | 酸铜随机数
| 90.8 | 90.8 | 90.5 |  | 普镍随机数 |  | 62 | 61.7
| 9.5 | 9.5 | 9.4 |  |  |  | 100.8 | 100.8
| 39.1 | 39.1 | 38.7 |  |  |  | 92.2 | 91.5 | 普镍随机数
| 4.28 | 4.28 | 4.34 | 4.41 |  |  | 10.3 | 10.2
| 89.1 | 89.1 | 88.3 |  | 普镍随机数 |  | 39.8 | 39.6
| 9.8 | 9.8 | 9.8 |  |  |  | 4.28 | 4.3
| 41.2 | 41.2 | 40.9 |  |  |  | 8.88 | 8.38 | 镍钨随机数
| 4.36 | 4.36 | 4.42 | 4.48 |  |  | 49.4 | 49
| 92.6 | 92.6 | 92.2 |  | 普镍随机数 |  | 93.6 | 93.2
| 10.1 | 10.1 | 10 |  |  |  | 1.93 | 1.8
| 41.2 | 41.2 | 41.2 |  |  |  | 8.17 | 8.17
| 4.29 | 4.29 | 4.39 | 4.49 |  |  | 2.4 | 2.3 | 金槽随机数
| 91.2 | 91.2 | 90.6 |  | 普镍随机数 |  | 10.6 | 10.3
| 9.1 | 9.1 | 8.7 |  |  |  | 4.36 | 4.3
| 42 | 42 | 41.6 |  |  |  | 0.32 | 0.32
| 4.25 | 4.25 | 4.29 | 4.35 |  |  | 2.81 | 2.8 | 金槽随机数
| 92.1 | 92.1 | 91.6 |  | 普镍随机数 |  | 10.1 | 9.8
| 9.1 | 9.1 | 9 |  |  |  | 4.33 | 4.3
| 42 | 42 | 41.9 |  |  |  | 0.33 | 0.33
| 4.27 | 4.27 | 4.28 | 4.3 |  |  | 18.31 | 17.81 | 钯槽随机数
| 2.95 | 2.95 | 2.92 | 2.83 | 金槽随机数 |  | 12.3 | 12.2
| 10.0 | 10.0 | 9.81 |  |  |  | 17.1 | 16.7
| 4.18 | 4.18 | 4.21 |  |  |  | 7.48 | 7.4
| 0.37 | 0.37 | 0.37 |  |  |  | 18.66 | 18.66 | 钯槽随机数
| 9.09 | 9.09 | 9.02 | 8.93 | 金槽随机数 |  | 13.7 | 13.6
| 10 | 10 | 9.72 |  |  |  | 17.5 | 17
| 4.34 | 4.34 | 4.37 |  |  |  | 7.31 | 7.2
| 0.64 | 0.64 | 0.64 |  |  |  | 9.57 | 9.5 | 铂槽随机数
| 55.3 | 55.3 | 55 |  | 锡槽随机数 |  | 52.3 | 52
| 121.7 | 121.7 | 121.6 |  |  |  | 13 | 12.9
| 10.2 | 10.2 | 10.19 |  | 中和随机数 |  | 0.5 | 0.4
| 9 | 9 | 8.97 |  | 水封随机数 |  | 9.32 | 9.3 | 铂槽随机数
| 9.2 | 9.2 | 9.14 |  |  |  | 50.7 | 50.7
[7 empty] | 13.3 | 13.2
[7 empty] | 0.41 | 0.4
[7 empty] | 8.98 | 8.9 | 铂槽随机数
[7 empty] | 43.2 | 42.8
[7 empty] | 12.4 | 12.4
[7 empty] | 0.49 | 0.4
[7 empty] | 8.99 | 9 | 铂槽随机数
[7 empty] | 43.4 | 43.4
[7 empty] | 12.8 | 12.8
[7 empty] | 0.48 | 0.5
[7 empty] | 8.5 | 8.5 | 水封随机数

## 11.9 (hidden)
槽液分析添加记录表
机台别：S | [11 empty] | 日期: | 11.9
槽别 | 分析成分 | 单位 | 管控范围 | 最佳范围 | 目标值 | 分析结果 |  | 体积L |  | 添加记录 |  | 确认值 |  | 备注
[6 empty] | 白班 | 夜班 |  | 单位 | 白班 | 夜班 | 白班 | 夜班
超声电解 | 除油粉 | BeO | 8-14 | 9-13 | 11 | 13.1 |  | 220 | kg
电解脱脂1 | 除油粉 | BeO | 8-14 | 9-13 | 11 | 11.1 |  | 220 | kg
电解脱脂2 | 除油粉 | BeO | 8-14 | 9-13 | 11 | 11.1 |  | 220 | kg
电解脱脂3 | 除油粉 | BeO | 8-14 | 9-13 | 11 | 11.5 |  | 220 | kg
抛光 | 7025 | % | 20-40% | 30% | 30% | 25.1 |  | 150 | L
活化 | 硫酸 | BeO | 10-16 | 11-15 | 13 | 13.2 |  | 220 | L
预镀镍 | Ni2+ | g/L | 40-60 | 40-60 | 50 | 43.1 |  | 220 | L
| PH | / | ＜1 | ＜1 |  | 0.51 |  |  | L
S1修正镍 | Ni2+ | g/L | 80-110 | 85-100 | 90 | 88.1 |  | 180 | L
| H3BO3 | g/L | 35-45 | 38-42 | 40 | 39 |  |  | kg
| PH | / | 1.5-2.5 | 1.8-2.2 | 2 | 2.16 |  |  | kg
S2修正镍 | Ni2+ | g/L | 80-110 | 85-100 | 90 | 86.3 |  | 250 | L | 10 |  | 93.3
| H3BO3 | g/L | 35-45 | 38-42 | 40 | 38.9 |  |  | kg
| PH | / | 1.5-2.5 | 1.8-2.2 | 2 | 2.14 |  |  | kg
S1线NI-5普镍 | Ni2+ | g/L | 80-110 | 85-100 | 90 | 88.9 |  | 650 | L
| NiCl2 | g/L | 5-15 | 8-12 | 10 | 9.4 |  |  | kg
| H3BO3 | g/L | 35-45 | 38-42 | 40 | 40.1 |  |  | kg
| PH | / | 3.8-4.6 | 4.0-4.4 | 4.2 | 4.19 |  |  | kg
S2线NI-5普镍 | Ni2+ | g/L | 80-110 | 85-100 | 90 | 89.6 |  | 880 | L
| NiCl2 | g/L | 5-15 | 8-12 | 10 | 9.35 |  |  | kg
| H3BO3 | g/L | 35-45 | 38-42 | 40 | 40.2 |  |  | kg
| PH | / | 3.8-4.6 | 4.0-4.4 | 4.2 | 4.21 |  |  | kg
616高温镍 | Ni2+ | g/L | 80-110 | 85-100 | 90 | 91.2 |  | 300 | L
| NiCl2 | g/L | 5-15 | 8-12 | 10 | 9.85 |  |  | kg
| H3BO3 | g/L | 35-45 | 38-42 | 40 | 40.1 |  |  | kg
| PH | / | 2.0-3.0 | 2.3-2.7 | 2.5 | 2.43 |  |  | kg
预镀钯 | Ni | g/L | 7-13 | 8-12 | 10 | 11 |  | 240 | L
| PH | / | 7.0-8.0 | 7.1-7.9 | 7.3 | 7.21 |  |  | L
| 玻美度 | BeO | 8-12 | 9-11 | 10 | 11 |  |  | L
S1镀钯镍 900TC | Pd浓度 | g/L | 14-22 | 15-20 | 16 | 17.28 |  | 280 | g
| Ni浓度 | g/L | 10-18 | 11-17 | 13 | 14.1 |  |  | L
| 玻美度 | BeO | 14-24 | 15-23 | 16 | 17.2 |  |  | kg
| PH | / | 7.0-8.0 | 7.1-7.9 | 7.3 | 7.18 |  |  | L
S2镀钯镍 900TC | Pd浓度 | g/L | 14-22 | 15-20 | 16 | 17.25 |  | 280 | g
| Ni浓度 | g/L | 10-18 | 11-17 | 13 | 14.1 |  |  | L
| 玻美度 | BeO | 14-24 | 15-23 | 16 | 17.2 |  |  | L
| PH | / | 7.0-8.0 | 7.1-7.9 | 7.3 | 7.21 |  |  | L
S1镀金 | 浓度 | g/L | 4-12 | 5-11 | 6 | 5.98 |  | 280 | g
| 玻美度 | BeO | 8-16 | 8.5-14 | 10 | 11.8 |  |  | kg
| PH | / | 3.8-4.6 | 4.0-4.4 | 4.2 | 4.06 |  |  | kg
| Co | g/L | 0.3-1.2 | 0.4-0.8 | 0.6 | 0.58 |  |  | L
S2镀金 | 浓度 | g/L | 1.5-4 | 2-3.5 | 2.5 | 2.25 |  | 240 | g
| 玻美度 | BeO | 8-12 | 8.5-11 | 9.5 | 11 |  |  | kg
| PH | / | 3.8-4.6 | 4.0-4.4 | 4.2 | 4.11 |  |  | kg
| Co | g/L | 0.1-0.4 | 0.1-0.4 | 0.2 | 0.3 |  |  | L
S1雾锡 | Sn2+ | g/L | 40-60 | 41-59 | 45 | 45.2 |  | 550 | L
| AClD | mL/L | 80-150 | 90-140 | 120 | 111 |  |  | L
S2雾锡 | Sn2+ | g/L | 40-60 | 41-59 | 45 | 45.2 |  | 550 | L
| AClD | mL/L | 80-150 | 90-140 | 120 | 116.2 |  |  | L
锡保护 | 锡保护剂 | V/V | 5%-15% | 8%-12% | 10% | 11 |  | 150 | L
水封Ⅰ | 浓度 | % | 5%-15% | 8%-12% | 10% | 10.3 |  | 150 | L
水封Ⅱ | 浓度 | % | 5%-15% | 8%-12% | 10% | 10.2 |  | 150 | L
油封 | 浓度 | % | 1%-3% | 1.5%-2.8% | 2% | 1.98 |  | 150 | L
表单编号：WM-QR-GC-004/A0
核准： | [6 empty] | 审核： |  |  |  | 制表: | 杜晗

## 11.10 (hidden)
槽液分析添加记录表
机台别：S | [11 empty] | 日期: | 10.15
槽别 | 分析成分 | 单位 | 管控范围 | 最佳范围 | 目标值 | 分析结果 |  | 体积L |  | 添加记录 |  | 确认值 |  | 备注
[6 empty] | 白班 | 夜班 |  | 单位 | 白班 | 夜班 | 白班 | 夜班
超声电解 | 除油粉 | BeO | 8-14 | 9-13 | 11 | 12.9 |  | 220 | kg
电解脱脂1 | 除油粉 | BeO | 8-14 | 9-13 | 11 | 11 |  | 220 | kg
电解脱脂2 | 除油粉 | BeO | 8-14 | 9-13 | 11 | 10.9 |  | 220 | kg
电解脱脂3 | 除油粉 | BeO | 8-14 | 9-13 | 11 | 11.3 |  | 220 | kg
抛光 | 7025 | % | 20-40% | 30% | 30% | 24.9 |  | 150 | L
活化 | 硫酸 | BeO | 10-16 | 11-15 | 13 | 13.1 |  | 220 | L
预镀镍 | Ni2+ | g/L | 40-60 | 40-60 | 50 | 42.9 |  | 220 | L | 10 |  | 50.3
| PH | / | ＜1 | ＜1 |  | 0.55 | 0.57 |  | L
S1修正镍 | Ni2+ | g/L | 80-110 | 85-100 | 90 | 86.9 |  | 180 | L
| H3BO3 | g/L | 35-45 | 38-42 | 40 | 38.6 |  |  | kg
| PH | / | 1.5-2.5 | 1.8-2.2 | 2 | 2.2 | 2.21 |  | kg
S2修正镍 | Ni2+ | g/L | 80-110 | 85-100 | 90 | 92.9 |  | 250 | L
| H3BO3 | g/L | 35-45 | 38-42 | 40 | 38.3 |  |  | kg | 0.7 |  | 42.2
| PH | / | 1.5-2.5 | 1.8-2.2 | 2 | 2.18 | 2.2 |  | kg
S1线NI-5普镍 | Ni2+ | g/L | 80-110 | 85-100 | 90 | 87.2 |  | 650 | L
| NiCl2 | g/L | 5-15 | 8-12 | 10 | 9.38 |  |  | kg
| H3BO3 | g/L | 35-45 | 38-42 | 40 | 39.9 |  |  | kg
| PH | / | 3.8-4.6 | 4.0-4.4 | 4.2 | 4.23 | 4.24 |  | kg
S2线NI-5普镍 | Ni2+ | g/L | 80-110 | 85-100 | 90 | 88.6 |  | 880 | L
| NiCl2 | g/L | 5-15 | 8-12 | 10 | 9.3 |  |  | kg
| H3BO3 | g/L | 35-45 | 38-42 | 40 | 40.2 |  |  | kg
| PH | / | 3.8-4.6 | 4.0-4.4 | 4.2 | 4.24 | 4.25 |  | kg
616高温镍 | Ni2+ | g/L | 80-110 | 85-100 | 90 | 90.0 |  | 300 | L
| NiCl2 | g/L | 5-15 | 8-12 | 10 | 9.78 |  |  | kg
| H3BO3 | g/L | 35-45 | 38-42 | 40 | 40.1 |  |  | kg
| PH | / | 2.0-3.0 | 2.3-2.7 | 2.5 | 2.41 | 2.43 |  | kg
预镀钯 | Ni | g/L | 7-13 | 8-12 | 10 | 11 |  | 240 | L
| PH | / | 7.0-8.0 | 7.1-7.9 | 7.3 | 7.24 | 7.26 |  | L
| 玻美度 | BeO | 8-12 | 9-11 | 10 | 11 |  |  | L
S1镀钯镍 900TC | Pd浓度 | g/L | 14-22 | 15-20 | 16 | 17.05 | 16.95 | 280 | g
| Ni浓度 | g/L | 10-18 | 11-17 | 13 | 14 |  |  | L
| 玻美度 | BeO | 14-24 | 15-23 | 16 | 17.1 |  |  | kg
| PH | / | 7.0-8.0 | 7.1-7.9 | 7.3 | 7.21 | 7.23 |  | L
S2镀钯镍 900TC | Pd浓度 | g/L | 14-22 | 15-20 | 16 | 16.98 | 16.84 | 280 | g
| Ni浓度 | g/L | 10-18 | 11-17 | 13 | 14 |  |  | L
| 玻美度 | BeO | 14-24 | 15-23 | 16 | 17.1 |  |  | L
| PH | / | 7.0-8.0 | 7.1-7.9 | 7.3 | 7.21 | 7.23 |  | L
S1镀金 | 浓度 | g/L | 4-12 | 5-11 | 6 | 5.76 | 5.54 | 280 | g
| 玻美度 | BeO | 8-16 | 8.5-14 | 10 | 11.6 |  |  | kg
| PH | / | 3.8-4.6 | 4.0-4.4 | 4.2 | 4.09 |  |  | kg
| Co | g/L | 0.3-1.2 | 0.4-0.8 | 0.6 | 0.58 |  |  | L
S2镀金 | 浓度 | g/L | 1.5-4 | 2-3.5 | 2.5 | 2.15 | 2.08 | 240 | g
| 玻美度 | BeO | 8-12 | 8.5-11 | 9.5 | 11 |  |  | kg
| PH | / | 3.8-4.6 | 4.0-4.4 | 4.2 | 4.13 |  |  | kg
| Co | g/L | 0.1-0.4 | 0.1-0.4 | 0.2 | 0.3 |  |  | L
S1雾锡 | Sn2+ | g/L | 40-60 | 41-59 | 45 | 44.3 |  | 550 | L | 5 |  | 47.1
| AClD | mL/L | 80-150 | 90-140 | 120 | 108 |  |  | L
S2雾锡 | Sn2+ | g/L | 40-60 | 41-59 | 45 | 44.6 |  | 550 | L | 5 |  | 47.9
| AClD | mL/L | 80-150 | 90-140 | 120 | 114 |  |  | L
锡保护 | 锡保护剂 | V/V | 5%-15% | 8%-12% | 10% | 10.9 |  | 150 | L
水封Ⅰ | 浓度 | % | 5%-15% | 8%-12% | 10% | 10.1 |  | 150 | L
水封Ⅱ | 浓度 | % | 5%-15% | 8%-12% | 10% | 10 |  | 150 | L
油封 | 浓度 | % | 1%-3% | 1.5%-2.8% | 2% | 1.88 |  | 150 | L
表单编号：WM-QR-GC-004/A0
核准： | [6 empty] | 审核： |  |  |  | 制表: | 杜晗