## Sheet1
2020-11-17
Pt2000 Uniformer analysis by stalagmometer type B | [5 empty] | 4#
| Be | Uniformer (ml/L) | Drop |  |  |  | Surface tension (mN/m) | Uniformer Cal. (ml/L)
|  |  | ① | ② | ③ | Ave
D.I.water | 0 | 0 | 57 | 57 | 57 | 57 | 72
STD | 4.8 | 0 | 58 | 58 | 58 | 58 | 70.75862 | 0 | X | logX | logX^2 | Y
STD | 4.8 | 10 | 59 | 59 | 59 | 59 | 69.55932 | 12.70297 | 10 | 1 | 1 | 69.55932
STD | 4.8 | 20 | 60 | 60 | 60 | 60 | 68.4 | 16.39279 | 20 | 1.30103 | 1.692679 | 68.4 | a | -12.12782
STD | 4.8 | 40 | 65 | 64 | 65 | 64.66667 | 63.46392 | 33.90607 | 40 | 1.60206 | 2.566596 | 63.46392 | b | 17.65093
STD | 4.8 | 60 | 72 | 72 | 71 | 71.66667 | 57.26512 | 63.46407 | 60 | 1.778151 | 3.161822 | 57.26512 | b | #VALUE!
STD | 4.8 | 80 | 78 | 77 | 77 | 77.33333 | 53.06897 | 89.73359 | 80 | 1.90309 | 3.621751 | 53.06897 | c | 64.85342
STD | 4.8 | 120 | 85 | 85 | 85 | 85 | 48.28235 | 127.2413 | 120 | 2.079181 | 4.322995 | 48.28235 | R2 | 0.9894755
STD | 4.8 | 160 | 91 | 91 | 91 | 91 | 45.0989 | 157.3467 | 160 | 2.20412 | 4.858145 | 45.0989
STD | 4.8 | 200 | 97 | 98 | 97 | 97.33333 | 42.16438 | 189.2427 | 200 | 2.30103 | 5.294739 | 42.16438
|  |  | 91 | 91 | 91 | 91 | 45.0989 | 157.3467
|  |  | 滴数 | 结果
|  |  | 61.5 | 11.0577 |  | 12.2
11